## List_X
List of file name for Dataset | MOF | type | No. guests
Dataset_X_35.xlsx | 10 (0.2M) | training (FigureS9) | 35
Dataset_X_7.xlsx | 10 (0.2M) | validation (FigureS9) | 7
Dataset_X_42.xlsx | 10 (0.2M) | training (maintext) | 42
Dataset_X_12.xlsx | 10 (0.2M) | test (maintext) | 12
Note: For some test molecules, x=0.0 is set for 'melt', 'insoluble' etc.

## data_for_read
Entry | Guest | Guest ratio (from 1HNMR) | density | [M: mol/L] | MW | CAS No. | Host ratio (from 1HNMR)
45 | 3-Phenyl-2-propyn-1-ol | 1.56 | 1.06 | 0.2 | 132.16 | 1504-58-1 | 1
46 | Benzyl Methyl Ether (methoxymethylbenzene) | 0.38 | 0.97 | 0.2 | 122.17 | 538-86-3 | 1
47 | (Trifluoromethoxy)benzene | 0.13 | 1.23 | 0.2 | 162.11 | 456-55-3 | 1
50 | tert-Butoxybenzene | 0.22 | 0.92 | 0.2 | 150.22 | 6669-13-2 | 1
53 | Allylbenzene | 0 | 0.89 | 0.2 | 118.18 | 300-57-2 | 1
54 | 3-Phenyl-1-propyne (stabilized with BHT) | 0.28 | 0.94 | 0.2 | 116.16 | 10147-11-2 | 1
58 | Phenyl vinyl ether | 0.26 | 0.98 | 0.2 | 120.15 | 766-94-9 | 1
xx | 4-phenylmorpholine | 1.2 | solid | 0.2 | 163.22 | 92-53-5 | 1
55 | (2-Chloroethyl)benzene | 0.33 | 1.07 | 0.2 | 140.61 | 622-24-2 | 1
48 | Benzyl Chloromethyl Ether | 0 | 1.14 | 0.2 | 156.61 | 3587-60-8 | 1
49 | 2-Hydroxyacetophenone | 0 | solid | 0.2 | 136.15 | 582-24-1 | 1
xx | phenylhydrazine | 0 | 1.1 | 0.2 | 108.14 | 100-63-0 | 1